## Arkusz1
TRANSF 1 | 20 x 20 um | Vds=100mV | OUT 1 |  | Vgs=0V | Vgs=1V | Vgs=2V | Vgs=3V | Vgs=4V | Vgs=5V | TRANSF 2 | Vds=100mV | Vds=100mV |  | Vgs=0V | Vgs=1V | Vgs=2V | Vgs=3V | Vgs=4V | Vgs=5V
| Vgs | Ids |  | Vds | Ids | [6 empty] | Vgs | Ids | Vds | Ids
| -3 | 2.42295e-07 |  | 0 | -4.83464e-10 | 3.19648e-09 | 3.2177e-09 | 3.34315e-09 | 3.06742e-09 | 2.75773e-09 |  | -1.2 | 1.45738e-08 | 0 | 4.09783e-09 | 4.41984e-08 | 1.52629e-07 | 2.01672e-07 | 4.12913e-07 | 4.29411e-07
| -2.9 | 2.41397e-07 |  | 0.1 | 1.35696e-07 | 9.86459e-06 | 1.9463e-05 | 2.74788e-05 | 3.47164e-05 | 4.14506e-05 |  | -1.1 | 1.47272e-08 | 0.1 | 3.03527e-07 | 1.01907e-05 | 2.23418e-05 | 3.52122e-05 | 4.63059e-05 | 6.23743e-05
| -2.8 | 2.41528e-07 |  | 0.2 | 2.01408e-07 | 1.8314e-05 | 3.77012e-05 | 5.38398e-05 | 6.83572e-05 | 8.18843e-05 |  | -1 | 1.4868e-08 | 0.2 | 3.76411e-07 | 1.88529e-05 | 4.31114e-05 | 6.83565e-05 | 9.05403e-05 | 0.000122134
| -2.7 | 2.41827e-07 |  | 0.3 | 2.56671e-07 | 2.54138e-05 | 5.48784e-05 | 7.92962e-05 | 0.000101162 | 0.000121578 |  | -0.9 | 1.49892e-08 | 0.3 | 4.65048e-07 | 2.62436e-05 | 6.25694e-05 | 9.98345e-05 | 0.000133025 | 0.00018078
| -2.6 | 2.42233e-07 |  | 0.4 | 3.10924e-07 | 3.11621e-05 | 7.08885e-05 | 0.000103684 | 0.000133018 | 0.000160345 |  | -0.8 | 1.51074e-08 | 0.4 | 4.96339e-07 | 3.25548e-05 | 8.08405e-05 | 0.000129138 | 0.000174365 | 0.000236745
| -2.5 | 2.4265e-07 |  | 0.5 | 3.65291e-07 | 3.56169e-05 | 8.57885e-05 | 0.000127129 | 0.000163982 | 0.000198233 |  | -0.7 | 1.5214e-08 | 0.5 | 5.26205e-07 | 3.7857e-05 | 9.54406e-05 | 0.000157512 | 0.00021525 | 0.000291409
| -2.4 | 2.43e-07 |  | 0.6 | 4.15956e-07 | 3.88168e-05 | 9.9509e-05 | 0.000149469 | 0.000193879 | 0.000235173 |  | -0.6 | 1.53022e-08 | 0.6 | 5.92761e-07 | 4.00108e-05 | 0.000108492 | 0.000184665 | 0.000255399 | 0.000345388
| -2.3 | 2.43556e-07 |  | 0.7 | 4.61412e-07 | 4.09304e-05 | 0.00011213 | 0.00017091 | 0.000222987 | 0.00027132 |  | -0.5 | 1.54012e-08 | 0.7 | 5.58968e-07 | 4.06493e-05 | 0.000122659 | 0.000211483 | 0.000294513 | 0.000398598
| -2.2 | 2.43949e-07 |  | 0.8 | 4.98874e-07 | 4.21434e-05 | 0.000123628 | 0.000191379 | 0.000251232 | 0.000306698 |  | -0.4 | 1.54832e-08 | 0.8 | 6.90002e-07 | 4.22211e-05 | 0.000135482 | 0.00023585 | 0.000330874 | 0.000450869
| -2.1 | 2.44432e-07 |  | 0.9 | 5.29306e-07 | 4.27329e-05 | 0.000133943 | 0.000210779 | 0.000278446 | 0.000341088 |  | -0.3 | 1.55671e-08 | 0.9 | 5.25049e-07 | 4.48265e-05 | 0.000146585 | 0.000259551 | 0.000364834 | 0.000501003
| -2 | 2.45067e-07 |  | 1 | 5.49582e-07 | 4.30343e-05 | 0.000143137 | 0.000229257 | 0.000304911 | 0.000374761 |  | -0.2 | 1.56532e-08 | 1 | 6.62363e-07 | 4.60322e-05 | 0.000157096 | 0.000282958 | 0.000397537 | 0.000548056
| -1.9 | 2.45527e-07 |  | 1.1 | 5.64167e-07 | 4.32203e-05 | 0.000151225 | 0.000246774 | 0.000330439 | 0.000407611 |  | -0.1 | 1.57402e-08 | 1.1 | 5.44708e-07 | 4.7428e-05 | 0.000166701 | 0.000299192 | 0.000428986 | 0.000592209
| -1.8 | 2.46238e-07 |  | 1.2 | 5.73509e-07 | 4.33545e-05 | 0.000158188 | 0.000263249 | 0.000355071 | 0.000439604 |  | 0 | 1.58433e-08 | 1.2 | 5.86061e-07 | 4.50035e-05 | 0.000169271 | 0.000313513 | 0.000459285 | 0.00063548
| -1.7 | 2.46881e-07 |  | 1.3 | 5.79666e-07 | 4.34919e-05 | 0.000164025 | 0.000278706 | 0.000378757 | 0.000470649 |  | 0.1 | 1.59667e-08 | 1.3 | 6.51252e-07 | 4.76067e-05 | 0.000171438 | 0.000330692 | 0.000487701 | 0.000677174
| -1.6 | 2.47502e-07 |  | 1.4 | 5.8285e-07 | 4.35822e-05 | 0.000168808 | 0.000293196 | 0.000401613 | 0.000500984 |  | 0.2 | 1.61389e-08 | 1.4 | 6.86641e-07 | 4.80144e-05 | 0.000177689 | 0.000348906 | 0.000514894 | 0.000717713
| -1.5 | 2.48366e-07 |  | 1.5 | 5.85738e-07 | 4.36763e-05 | 0.000172544 | 0.000306658 | 0.000423548 | 0.000530581 |  | 0.3 | 1.63916e-08 | 1.5 | 7.59856e-07 | 4.79365e-05 | 0.000183293 | 0.000363792 | 0.000538893 | 0.000756717
| -1.4 | 2.49133e-07 |  | 1.6 | 5.87033e-07 | 4.37678e-05 | 0.000175287 | 0.000319149 | 0.000444623 | 0.000559254 |  | 0.4 | 1.67535e-08 | 1.6 | 7.52421e-07 | 5.11087e-05 | 0.000187006 | 0.000378295 | 0.000565457 | 0.000790804
| -1.3 | 2.49978e-07 |  | 1.7 | 5.88901e-07 | 4.38468e-05 | 0.000177182 | 0.000330576 | 0.000464688 | 0.000587023 |  | 0.5 | 1.74127e-08 | 1.7 | 6.313e-07 | 4.7486e-05 | 0.000191035 | 0.000393658 | 0.000592167 | 0.000825227
| -1.2 | 2.51041e-07 |  | 1.8 | 5.90048e-07 | 4.39346e-05 | 0.000178397 | 0.00034101 | 0.0004839 | 0.000613972 |  | 0.6 | 2.19981e-08 | 1.8 | 6.21219e-07 | 5.05456e-05 | 0.000196395 | 0.000398075 | 0.000619214 | 0.000861857
| -1.1 | 2.52027e-07 |  | 1.9 | 5.91746e-07 | 4.40074e-05 | 0.000179198 | 0.000350454 | 0.00050214 | 0.000640206 |  | 0.7 | 9.1905e-08 | 1.9 | 7.10101e-07 | 4.66203e-05 | 0.000192506 | 0.000401263 | 0.000642562 | 0.000898592
| -1 | 2.53107e-07 |  | 2 | 5.9234e-07 | 4.40748e-05 | 0.000179784 | 0.000358839 | 0.000519524 | 0.000665368 |  | 0.8 | 7.68926e-07 | 2 | 7.39273e-07 | 4.99761e-05 | 0.000189064 | 0.000410217 | 0.00065908 | 0.000935348
| -0.9 | 2.54371e-07 |  | 2.1 | 5.93848e-07 | 4.41471e-05 | 0.000180234 | 0.000366279 | 0.000535963 | 0.000689794 |  | 0.9 | 3.06134e-06 | 2.1 | 7.96001e-07 | 4.89338e-05 | 0.000191131 | 0.000420967 | 0.000675619 | 0.000968258
| -0.8 | 2.55462e-07 |  | 2.2 | 5.94782e-07 | 4.42122e-05 | 0.000180634 | 0.00037273 | 0.000551497 | 0.000713422 |  | 1 | 7.2825e-06 | 2.2 | 8.66925e-07 | 5.00307e-05 | 0.000195565 | 0.000427828 | 0.000691528 | 0.000993224
| -0.7 | 2.57031e-07 |  | 2.3 | 5.95716e-07 | 4.42741e-05 | 0.000181006 | 0.000378156 | 0.000566044 | 0.000736104 |  | 1.1 | 1.27006e-05 | 2.3 | 7.23333e-07 | 5.26553e-05 | 0.000197376 | 0.000435462 | 0.000706869 | 0.00102
| -0.6 | 2.58463e-07 |  | 2.4 | 5.96672e-07 | 4.43346e-05 | 0.00018133 | 0.000382596 | 0.000579707 | 0.000757965 |  | 1.2 | 1.83513e-05 | 2.4 | 6.60136e-07 | 5.01862e-05 | 0.000200033 | 0.000443985 | 0.000719541 | 0.00104
| -0.5 | 2.60046e-07 |  | 2.5 | 5.9803e-07 | 4.43985e-05 | 0.000181635 | 0.00038611 | 0.000592425 | 0.000778944 |  | 1.3 | 2.38999e-05 | 2.5 | 7.54752e-07 | 5.30567e-05 | 0.000205095 | 0.000438862 | 0.000734861 | 0.00107
| -0.4 | 2.61883e-07 |  | 2.6 | 5.98688e-07 | 4.44522e-05 | 0.000181931 | 0.000388778 | 0.000604176 | 0.000799209 |  | 1.4 | 2.9238e-05 | 2.6 | 7.90729e-07 | 4.83749e-05 | 0.000200371 | 0.000435304 | 0.000748647 | 0.00109
| -0.3 | 2.64335e-07 |  | 2.7 | 5.99665e-07 | 4.45121e-05 | 0.000182209 | 0.000390716 | 0.000615002 | 0.000818443 |  | 1.5 | 3.43425e-05 | 2.7 | 8.35716e-07 | 5.19871e-05 | 0.00019591 | 0.000441928 | 0.000762412 | 0.0011
| -0.2 | 2.68341e-07 |  | 2.8 | 6.00536e-07 | 4.45644e-05 | 0.000182448 | 0.000392133 | 0.000624945 | 0.00083671 |  | 1.6 | 3.92764e-05 | 2.8 | 9.24598e-07 | 4.9787e-05 | 0.000198005 | 0.00044758 | 0.000778657 | 0.00112
| -0.1 | 2.82507e-07 |  | 2.9 | 6.01746e-07 | 4.46183e-05 | 0.000182696 | 0.000393195 | 0.000633858 | 0.000854326 |  | 1.7 | 4.40388e-05 | 2.9 | 8.48317e-07 | 5.18085e-05 | 0.000201972 | 0.000451121 | 0.000779792 | 0.00114
| 0 | 3.62083e-07 |  | 3 | 6.02531e-07 | 4.46715e-05 | 0.00018293 | 0.000394069 | 0.00064193 | 0.000870848 |  | 1.8 | 4.86561e-05 | 3 | 7.41058e-07 | 5.28591e-05 | 0.000203653 | 0.000456669 | 0.000778657 | 0.00117
| 0.1 | 7.24736e-07 |  | 3.1 | 6.03317e-07 | 4.47162e-05 | 0.000183182 | 0.00039482 | 0.000648993 | 0.000886593 |  | 1.9 | 5.31328e-05 | 3.1 | 7.66408e-07 | 5.19282e-05 | 0.000206843 | 0.000461491 | 0.000783133 | 0.00119
| 0.2 | 1.71001e-06 |  | 3.2 | 6.04187e-07 | 4.47702e-05 | 0.000183394 | 0.000395505 | 0.00065511 | 0.000901518 |  | 2 | 5.75061e-05 | 3.2 | 8.45377e-07 | 5.57317e-05 | 0.000209734 | 0.000453809 | 0.000797361 | 0.00121
| 0.3 | 3.54257e-06 |  | 3.3 | 6.04994e-07 | 4.4808e-05 | 0.000183626 | 0.000396115 | 0.00066026 | 0.000915497 |  | 2.1 | 6.17853e-05 | 3.3 | 8.81291e-07 | 5.27667e-05 | 0.000203332 | 0.000449219 | 0.000803455 | 0.00122
| 0.4 | 6.2522e-06 |  | 3.4 | 6.05928e-07 | 4.48628e-05 | 0.000183821 | 0.000396683 | 0.000664527 | 0.00092853 |  | 2.2 | 6.59657e-05 | 3.4 | 9.52993e-07 | 5.00812e-05 | 0.000200066 | 0.000455341 | 0.000810096 | 0.00123
| 0.5 | 9.64335e-06 |  | 3.5 | 6.06735e-07 | 4.49062e-05 | 0.000184021 | 0.00039724 | 0.000668122 | 0.000940785 |  | 2.3 | 7.00844e-05 | 3.5 | 9.80107e-07 | 5.12054e-05 | 0.00020571 | 0.000460098 | 0.000818733 | 0.00124
| 0.6 | 1.3401e-05 |  | 3.6 | 6.07308e-07 | 4.4951e-05 | 0.000184216 | 0.000397738 | 0.000670728 | 0.000952136 |  | 2.4 | 7.41376e-05 | 3.6 | 8.31621e-07 | 5.28949e-05 | 0.000207076 | 0.000463076 | 0.000825963 | 0.00125
| 0.7 | 1.72713e-05 |  | 3.7 | 6.07903e-07 | 4.50071e-05 | 0.000184401 | 0.000398201 | 0.000672704 | 0.000962563 |  | 2.5 | 7.81183e-05 | 3.7 | 7.97282e-07 | 5.36156e-05 | 0.000209077 | 0.000467755 | 0.000817977 | 0.00126
| 0.8 | 2.1176e-05 |  | 3.8 | 6.08964e-07 | 4.50474e-05 | 0.000184601 | 0.000398695 | 0.000674428 | 0.000972064 |  | 2.6 | 8.20581e-05 | 3.8 | 9.06116e-07 | 5.50067e-05 | 0.000205443 | 0.000473072 | 0.000812345 | 0.00126
| 0.9 | 2.50312e-05 |  | 3.9 | 6.09729e-07 | 4.5085e-05 | 0.000184782 | 0.00039914 | 0.000675794 | 0.000980725 |  | 2.7 | 8.59456e-05 | 3.9 | 9.36212e-07 | 5.65995e-05 | 0.000209093 | 0.000464725 | 0.000818124 | 0.00126
| 1 | 2.88035e-05 |  | 4 | 6.10641e-07 | 4.51286e-05 | 0.000184954 | 0.000399574 | 0.000676867 | 0.000988461 |  | 2.8 | 8.97826e-05 | 4 | 9.9399e-07 | 5.30504e-05 | 0.000212239 | 0.000459274 | 0.000827518 | 0.00127
| 1.1 | 3.24782e-05 |  | 4.1 | 6.11321e-07 | 4.51717e-05 | 0.000185137 | 0.000399992 | 0.000677939 | 0.000995271 |  | 2.9 | 9.35698e-05 | 4.1 | 1.09747e-06 | 5.09784e-05 | 0.000209755 | 0.000463681 | 0.000831259 | 0.00129
| 1.2 | 3.60567e-05 |  | 4.2 | 6.11937e-07 | 4.52211e-05 | 0.000185314 | 0.000400391 | 0.000678821 | 0.001 |  | 3 | 9.73299e-05 | 4.2 | 9.45768e-07 | 5.32059e-05 | 0.000216488 | 0.000469348 | 0.000836555 | 0.0013
| 1.3 | 3.95501e-05 |  | 4.3 | 6.13147e-07 | 4.52553e-05 | 0.000185482 | 0.000400791 | 0.000679662 | 0.00101 |  | 3.1 | 0.000101052 | 4.3 | 8.57201e-07 | 5.42649e-05 | 0.00020629 | 0.000471931 | 0.000846264 | 0.00131
| 1.4 | 4.29482e-05 |  | 4.4 | 6.13805e-07 | 4.52948e-05 | 0.000185665 | 0.000401182 | 0.000680461 | 0.00101 |  | 3.2 | 0.000104725 | 4.4 | 9.27769e-07 | 5.49773e-05 | 0.000213679 | 0.000475843 | 0.000843553 | 0.00131
| 1.5 | 4.63408e-05 |  | 4.5 | 6.14314e-07 | 4.53408e-05 | 0.000185821 | 0.00040155 | 0.000681323 | 0.00101 |  | 3.3 | 0.000108365 | 4.5 | 9.90419e-07 | 5.66668e-05 | 0.000208429 | 0.000482759 | 0.000834243 | 0.00131
| 1.6 | 4.9574e-05 |  | 4.6 | 6.15036e-07 | 4.53781e-05 | 0.000185995 | 0.000401941 | 0.000681996 | 0.00102 |  | 3.4 | 0.000111966 | 4.6 | 1.03177e-06 | 5.75283e-05 | 0.000213326 | 0.000476123 | 0.000831112 | 0.00131
| 1.7 | 5.27865e-05 |  | 4.7 | 6.16013e-07 | 4.54138e-05 | 0.000186151 | 0.000402265 | 0.000682836 | 0.00102 |  | 3.5 | 0.00011553 | 4.7 | 1.11299e-06 | 5.40128e-05 | 0.000215677 | 0.000469172 | 0.000842817 | 0.00131
| 1.8 | 5.58687e-05 |  | 4.8 | 6.16713e-07 | 4.54609e-05 | 0.000186298 | 0.00040261 | 0.000683404 | 0.00102 |  | 3.6 | 0.000119073 | 4.8 | 1.12038e-06 | 5.21195e-05 | 0.000213634 | 0.000469523 | 0.000845675 | 0.00131
| 1.9 | 5.88836e-05 |  | 4.9 | 6.17435e-07 | 4.54943e-05 | 0.000186468 | 0.000402946 | 0.000684056 | 0.00102 |  | 3.7 | 0.000122581 | 4.9 | 9.71034e-07 | 5.45885e-05 | 0.000220926 | 0.000477249 | 0.000849689 | 0.00131
| 2 | 6.18585e-05 |  | 5 | 6.18051e-07 | 4.55293e-05 | 0.000186601 | 0.000403276 | 0.000684623 | 0.00102 |  | 3.8 | 0.00012605 | 5 | 9.32537e-07 | 5.54354e-05 | 0.000210352 | 0.000479203 | 0.000856918 | 0.00131
| 2.1 | 6.47599e-05 | [9 empty] | 3.9 | 0.000129474
| 2.2 | 6.76066e-05 | [9 empty] | 4 | 0.000132873
| 2.3 | 7.04428e-05 | [9 empty] | 4.1 | 0.000136235
| 2.4 | 7.32096e-05 | [9 empty] | 4.2 | 0.000139543
| 2.5 | 7.59449e-05 | [9 empty] | 4.3 | 0.000142832
| 2.6 | 7.86486e-05 | [9 empty] | 4.4 | 0.000146078
| 2.7 | 8.12893e-05 | [9 empty] | 4.5 | 0.000149277
| 2.8 | 8.39257e-05 | [9 empty] | 4.6 | 0.000152446
| 2.9 | 8.65412e-05 | [9 empty] | 4.7 | 0.000155576
| 3 | 8.90914e-05 | [9 empty] | 4.8 | 0.000158666
| 3.1 | 9.16459e-05 | [9 empty] | 4.9 | 0.000161703
| 3.2 | 9.41562e-05 | [9 empty] | 5 | 0.000164705
| 3.3 | 9.66371e-05 | [9 empty] | 5.1 | 0.000167667
| 3.4 | 9.9118e-05 | [9 empty] | 5.2 | 0.000170577
| 3.5 | 0.000101544 | [9 empty] | 5.3 | 0.000173453
| 3.6 | 0.000103973 | [9 empty] | 5.4 | 0.000176284
| 3.7 | 0.000106382 | [9 empty] | 5.5 | 0.000179062
| 3.8 | 0.000108745 | [9 empty] | 5.6 | 0.000181805
| 3.9 | 0.000111129 | [9 empty] | 5.7 | 0.000184503
| 4 | 0.000113484 | [9 empty] | 5.8 | 0.00018715