## Arkusz1
TRANSF 1 | 20 x 20 um | Vds=100mV | OUT 1 |  | Vgs=0V | Vgs=1V | Vgs=2V | Vgs=3V | Vgs=4V | Vgs=5V
| Vgs | Ids |  | Vds | Ids
| -3 | 2.42295e-07 |  | 0 | -4.83464e-10 | 3.19648e-09 | 3.2177e-09 | 3.34315e-09 | 3.06742e-09 | 2.75773e-09
| -2.9 | 2.41397e-07 |  | 0.1 | 1.35696e-07 | 9.86459e-06 | 1.9463e-05 | 2.74788e-05 | 3.47164e-05 | 4.14506e-05
| -2.8 | 2.41528e-07 |  | 0.2 | 2.01408e-07 | 1.8314e-05 | 3.77012e-05 | 5.38398e-05 | 6.83572e-05 | 8.18843e-05
| -2.7 | 2.41827e-07 |  | 0.3 | 2.56671e-07 | 2.54138e-05 | 5.48784e-05 | 7.92962e-05 | 0.000101162 | 0.000121578
| -2.6 | 2.42233e-07 |  | 0.4 | 3.10924e-07 | 3.11621e-05 | 7.08885e-05 | 0.000103684 | 0.000133018 | 0.000160345
| -2.5 | 2.4265e-07 |  | 0.5 | 3.65291e-07 | 3.56169e-05 | 8.57885e-05 | 0.000127129 | 0.000163982 | 0.000198233
| -2.4 | 2.43e-07 |  | 0.6 | 4.15956e-07 | 3.88168e-05 | 9.9509e-05 | 0.000149469 | 0.000193879 | 0.000235173
| -2.3 | 2.43556e-07 |  | 0.7 | 4.61412e-07 | 4.09304e-05 | 0.00011213 | 0.00017091 | 0.000222987 | 0.00027132
| -2.2 | 2.43949e-07 |  | 0.8 | 4.98874e-07 | 4.21434e-05 | 0.000123628 | 0.000191379 | 0.000251232 | 0.000306698
| -2.1 | 2.44432e-07 |  | 0.9 | 5.29306e-07 | 4.27329e-05 | 0.000133943 | 0.000210779 | 0.000278446 | 0.000341088
| -2 | 2.45067e-07 |  | 1 | 5.49582e-07 | 4.30343e-05 | 0.000143137 | 0.000229257 | 0.000304911 | 0.000374761
| -1.9 | 2.45527e-07 |  | 1.1 | 5.64167e-07 | 4.32203e-05 | 0.000151225 | 0.000246774 | 0.000330439 | 0.000407611
| -1.8 | 2.46238e-07 |  | 1.2 | 5.73509e-07 | 4.33545e-05 | 0.000158188 | 0.000263249 | 0.000355071 | 0.000439604
| -1.7 | 2.46881e-07 |  | 1.3 | 5.79666e-07 | 4.34919e-05 | 0.000164025 | 0.000278706 | 0.000378757 | 0.000470649
| -1.6 | 2.47502e-07 |  | 1.4 | 5.8285e-07 | 4.35822e-05 | 0.000168808 | 0.000293196 | 0.000401613 | 0.000500984
| -1.5 | 2.48366e-07 |  | 1.5 | 5.85738e-07 | 4.36763e-05 | 0.000172544 | 0.000306658 | 0.000423548 | 0.000530581
| -1.4 | 2.49133e-07 |  | 1.6 | 5.87033e-07 | 4.37678e-05 | 0.000175287 | 0.000319149 | 0.000444623 | 0.000559254
| -1.3 | 2.49978e-07 |  | 1.7 | 5.88901e-07 | 4.38468e-05 | 0.000177182 | 0.000330576 | 0.000464688 | 0.000587023
| -1.2 | 2.51041e-07 |  | 1.8 | 5.90048e-07 | 4.39346e-05 | 0.000178397 | 0.00034101 | 0.0004839 | 0.000613972
| -1.1 | 2.52027e-07 |  | 1.9 | 5.91746e-07 | 4.40074e-05 | 0.000179198 | 0.000350454 | 0.00050214 | 0.000640206
| -1 | 2.53107e-07 |  | 2 | 5.9234e-07 | 4.40748e-05 | 0.000179784 | 0.000358839 | 0.000519524 | 0.000665368
| -0.9 | 2.54371e-07 |  | 2.1 | 5.93848e-07 | 4.41471e-05 | 0.000180234 | 0.000366279 | 0.000535963 | 0.000689794
| -0.8 | 2.55462e-07 |  | 2.2 | 5.94782e-07 | 4.42122e-05 | 0.000180634 | 0.00037273 | 0.000551497 | 0.000713422
| -0.7 | 2.57031e-07 |  | 2.3 | 5.95716e-07 | 4.42741e-05 | 0.000181006 | 0.000378156 | 0.000566044 | 0.000736104
| -0.6 | 2.58463e-07 |  | 2.4 | 5.96672e-07 | 4.43346e-05 | 0.00018133 | 0.000382596 | 0.000579707 | 0.000757965
| -0.5 | 2.60046e-07 |  | 2.5 | 5.9803e-07 | 4.43985e-05 | 0.000181635 | 0.00038611 | 0.000592425 | 0.000778944
| -0.4 | 2.61883e-07 |  | 2.6 | 5.98688e-07 | 4.44522e-05 | 0.000181931 | 0.000388778 | 0.000604176 | 0.000799209
| -0.3 | 2.64335e-07 |  | 2.7 | 5.99665e-07 | 4.45121e-05 | 0.000182209 | 0.000390716 | 0.000615002 | 0.000818443
| -0.2 | 2.68341e-07 |  | 2.8 | 6.00536e-07 | 4.45644e-05 | 0.000182448 | 0.000392133 | 0.000624945 | 0.00083671
| -0.1 | 2.82507e-07 |  | 2.9 | 6.01746e-07 | 4.46183e-05 | 0.000182696 | 0.000393195 | 0.000633858 | 0.000854326
| 0 | 3.62083e-07 |  | 3 | 6.02531e-07 | 4.46715e-05 | 0.00018293 | 0.000394069 | 0.00064193 | 0.000870848
| 0.1 | 7.24736e-07 |  | 3.1 | 6.03317e-07 | 4.47162e-05 | 0.000183182 | 0.00039482 | 0.000648993 | 0.000886593
| 0.2 | 1.71001e-06 |  | 3.2 | 6.04187e-07 | 4.47702e-05 | 0.000183394 | 0.000395505 | 0.00065511 | 0.000901518
| 0.3 | 3.54257e-06 |  | 3.3 | 6.04994e-07 | 4.4808e-05 | 0.000183626 | 0.000396115 | 0.00066026 | 0.000915497
| 0.4 | 6.2522e-06 |  | 3.4 | 6.05928e-07 | 4.48628e-05 | 0.000183821 | 0.000396683 | 0.000664527 | 0.00092853
| 0.5 | 9.64335e-06 |  | 3.5 | 6.06735e-07 | 4.49062e-05 | 0.000184021 | 0.00039724 | 0.000668122 | 0.000940785
| 0.6 | 1.3401e-05 |  | 3.6 | 6.07308e-07 | 4.4951e-05 | 0.000184216 | 0.000397738 | 0.000670728 | 0.000952136
| 0.7 | 1.72713e-05 |  | 3.7 | 6.07903e-07 | 4.50071e-05 | 0.000184401 | 0.000398201 | 0.000672704 | 0.000962563
| 0.8 | 2.1176e-05 |  | 3.8 | 6.08964e-07 | 4.50474e-05 | 0.000184601 | 0.000398695 | 0.000674428 | 0.000972064
| 0.9 | 2.50312e-05 |  | 3.9 | 6.09729e-07 | 4.5085e-05 | 0.000184782 | 0.00039914 | 0.000675794 | 0.000980725
| 1 | 2.88035e-05 |  | 4 | 6.10641e-07 | 4.51286e-05 | 0.000184954 | 0.000399574 | 0.000676867 | 0.000988461
| 1.1 | 3.24782e-05 |  | 4.1 | 6.11321e-07 | 4.51717e-05 | 0.000185137 | 0.000399992 | 0.000677939 | 0.000995271
| 1.2 | 3.60567e-05 |  | 4.2 | 6.11937e-07 | 4.52211e-05 | 0.000185314 | 0.000400391 | 0.000678821 | 0.001
| 1.3 | 3.95501e-05 |  | 4.3 | 6.13147e-07 | 4.52553e-05 | 0.000185482 | 0.000400791 | 0.000679662 | 0.00101
| 1.4 | 4.29482e-05 |  | 4.4 | 6.13805e-07 | 4.52948e-05 | 0.000185665 | 0.000401182 | 0.000680461 | 0.00101
| 1.5 | 4.63408e-05 |  | 4.5 | 6.14314e-07 | 4.53408e-05 | 0.000185821 | 0.00040155 | 0.000681323 | 0.00101
| 1.6 | 4.9574e-05 |  | 4.6 | 6.15036e-07 | 4.53781e-05 | 0.000185995 | 0.000401941 | 0.000681996 | 0.00102
| 1.7 | 5.27865e-05 |  | 4.7 | 6.16013e-07 | 4.54138e-05 | 0.000186151 | 0.000402265 | 0.000682836 | 0.00102
| 1.8 | 5.58687e-05 |  | 4.8 | 6.16713e-07 | 4.54609e-05 | 0.000186298 | 0.00040261 | 0.000683404 | 0.00102
| 1.9 | 5.88836e-05 |  | 4.9 | 6.17435e-07 | 4.54943e-05 | 0.000186468 | 0.000402946 | 0.000684056 | 0.00102
| 2 | 6.18585e-05 |  | 5 | 6.18051e-07 | 4.55293e-05 | 0.000186601 | 0.000403276 | 0.000684623 | 0.00102
| 2.1 | 6.47599e-05
| 2.2 | 6.76066e-05
| 2.3 | 7.04428e-05
| 2.4 | 7.32096e-05
| 2.5 | 7.59449e-05
| 2.6 | 7.86486e-05
| 2.7 | 8.12893e-05
| 2.8 | 8.39257e-05
| 2.9 | 8.65412e-05
| 3 | 8.90914e-05
| 3.1 | 9.16459e-05
| 3.2 | 9.41562e-05
| 3.3 | 9.66371e-05
| 3.4 | 9.9118e-05
| 3.5 | 0.000101544
| 3.6 | 0.000103973
| 3.7 | 0.000106382
| 3.8 | 0.000108745
| 3.9 | 0.000111129
| 4 | 0.000113484